## sheet1
ASTM A792 Grade DS equivalents
0 | ASTM A1008 Grade CS Type B
1 | ASTM A1008 Grade CS Type C
2 | ASTM A1008 Grade DDS
3 | ASTM A1008 Grade DS Type A
4 | ASTM A1008 Grade DS Type B
5 | ASTM A1011 Grade CS Type B
6 | ASTM A1011 Grade CS Type C
7 | ASTM A1011 Grade DS Type A
8 | ASTM A1011 Grade DS Type B
9 | ASTM A1018 Grade CS 1006
10 | ASTM A1039 Grade CS Type B
11 | ASTM A29 Grade 1005
12 | ASTM A29 Grade 1006
13 | ASTM A308 Grade CS Type B
14 | ASTM A308 Grade CS Type C
15 | ASTM A308 Grade DDS
16 | ASTM A424 Type II
17 | ASTM A463 Grade CS Type B
18 | ASTM A463 Grade CS Type C
19 | ASTM A463 Grade DDS
20 | ASTM A463 Grade FS
21 | ASTM A510 Grade 1005
22 | ASTM A510 Grade G10060
23 | ASTM A568 Grade 1004
24 | ASTM A568 Grade 1005
25 | ASTM A568 Grade 1006
26 | ASTM A568 Grade 1006A
27 | ASTM A568 Grade 1007
28 | ASTM A653 Grade CS Type B
29 | ASTM A653 Grade CS Type C
30 | ASTM A653 Grade DDS
31 | ASTM A653 Grade FS Type B
32 | ASTM A792 Grade CSTypeB
33 | ASTM A792 Grade CS Type C
34 | ASTM A792 Grade FS
35 | ASTM A792 Grade HTS
36 | ASTM A818 Grade 1006
37 | ASTM A830 Grade G10060
38 | ASTM A853 Grade G10060
39 | ASTM A875 Grade CS Type B
40 | ASTM A875 Grade CS Type C
41 | ASTM A875 Grade DDS
42 | ASTM A875 Grade FS Type B
43 | DIN 1.0313
44 | DIN D 6-2
45 | DIN D 8-2
46 | DIN C7D
47 | AFNOR C7D
48 | BS C7D
49 | AISI 1006
50 | SAE 1006
51 | JIS SWRM6
52 | JIS SWRM6K
53 | EN C7D
54 | EN 1.0313
55 | ISO C7D
56 | GOST SWRM6
57 | UNS G10060
58 | DIN 1.0314
59 | AISI 1005
60 | SAE 1005
61 | EN 1.0314
62 | DIN 1.1111
63 | DIN C5D2
64 | AFNOR C5D2
65 | BS C5D2
66 | EN C5D2
67 | EN 1.1111
68 | ISO C5D2
69 | DIN C2C
70 | AFNOR C2C
71 | EN C2C
72 | GOST 05kp
73 | UNS G10050
74 | DIN 1.9313
75 | DIN SAE 1005
76 | EN 1.9313
77 | DIN 1.0335
78 | DIN DD13
79 | AFNOR DD13
80 | BS DD13
81 | JIS SPHE
82 | JIS SEHE
83 | JIS SPHD
84 | EN 1.0335
85 | ISO CR23
86 | ISO HR4
87 | GOST 08kp
88 | This information was downloaded from equivalentmaterials.com